## 工作表1
基本物料及属性 | [7 empty] | 铂金A/B/单组份硫化剂成分
分类 | 对外型号 | 含氢量 | 乙烯基含量 | 铂含量 | 平均分子量 | 挥发分 |  | 4858A | 48AXB | 4831A | 4835AH | 4835AD | 4843A | 4858AW | 4859A | 4859AH | 4860A | 4863A | 4866A | 4867A | 4868A | 5036AH | 5036AH-YS | 5036AY-JY | 5038AY | 5051A | S-64-4858A | S-104-4858A | S-347-4843AW | S-532-4843AW(7) | S-697-5036A(28) | 5036AY | 5804B | 4716BG | 4725BG | 4810B | 4811B | 4904B | 4904BY | 4905BY | 4904W | 5703BY | 5703BYG | 5801B | 5800B | 5810B | 5804BY | 5804BG | 5804W | 5804BYG | S-76-5703B | S-976-5802B(3) | 5703B | 48BXB | 5800BY | 5800B-HE | 5800BY-G | 5703BG | K-30G | 4904BG | 5800BG | SC26-212B-2 | SC26-212B-3 | SC26-212B-4 | SC26-212B-5 | SC26-4904B | SC26-4904B-2 | SC26-4904B-3 | SC26-4904B-4 | SC26-4904B-5 | SC26-5804B | SC26-5804B-2 | SC26-5804BG-2 | SC26-5804B-3 | SC26-5804B-4 | SC26-5804B-5 | SC26-5703B | SC26-5703B-2 | SC26-5703B-3 | 5800B
硅油 | 硅油H1 | 0.75% |  |  |  | 0.8%-1.2% | [26 empty] | 80% |  |  | 79.37% | 79.5% | [6 empty] | 81.28% | 79.48% | 80.17% | 80% | 40% | 80.8% | 40% |  | 78.01% |  | 79.68% | 79.26% | 79.67% | 39.63% |  | 21.57% |  | 39.74% | [9 empty] | 81.75% | 82% | 54.67% | 82.17% | 82.29% | 82.4% |  |  |  | 79.48%
| 硅油H2 | 1% |  |  |  | 0.1%-0.2% | [31 empty] | 80% | 78.47% | 78.93% | 80% | [18 empty] | 40% | [5 empty] | 81.8% | 82% | 82.25% | 82.38% | 82.12%
| 硅油H3 | 1.2% |  |  |  | 0.1%-0.3% | [55 empty] | 82% | 82.2% | 82.3% | 82.4%
| 硅油H4 | 1.6% |  |  |  | 1%-2.4% | [27 empty] | 44.82% | 43.76% | [6 empty] | 69.47% | 34.75% | [7 empty] | 69.59% |  | 69.41% |  |  |  |  | 38.53% | [18 empty] | 81.75% | 82% | 82.25%
| 硅油V1 |  | 0.31%
| 硅油V2 |  | 1.04%
助剂 | 助剂Y1 | [32 empty] | 0.39% | 0.85% | 0.79% | 0.63% | 0.4493% | [13 empty] | 2.021% |  | 0.3943% |  |  |  |  | 3.922% | 0.2246%
| 助剂Y2 | [31 empty] | 1% | [10 empty] | 0.4266% | 0.647% | 0.8344% |  | 0.5% |  |  | 0.5915% | 1.01% | 0.8428% |  |  | 0.4133% |  | 0.444% |  |  | 0.3236% | [18 empty] | 0.6473%
| 助剂Y3 | [37 empty] | 1.91% | 1.332% |  | 0.591% | 0.296%
| 助剂Y4 | [45 empty] | 1.43% |  |  | 0.7166% |  |  |  |  | 0.9214% |  | 0.4607%
| 助剂Y5 | [20 empty] | 7.41% | 4.89% |  |  | 2.452% | 10.78% | [14 empty] | 9.926% | 4.974% | [7 empty] | 9.937% |  | 9.916% |  |  |  |  | 5.507%
| 助剂Y6 | [60 empty] | 0.5% | 0.3% | 0.2% | 0.1% | 0.8% | 0.5% | 0.25% | 0.125% | 0.375% | 0.75% | 0.5% | 0.3333% | 0.325% | 0.2001% | 0.1% | 0.75% | 0.5% | 0.25%
| 助剂D1 | [29 empty] | 2.225%
| 助剂D2 | [10 empty] | 0.5%
| 助剂D3 | [6 empty] | 4.85% | 4.637% | 20.2% | 20.1% |  | 4.85% |  | 2.9% | 3.03% | 2.44% | 2.427% | 1.786% | 1.746% | 7.24% |  |  | 4.414% | 9.21% |  |  | 30% |  |  |  | 7.355%
| 助剂C55 |  |  | 5000ppm |  |  |  | 10.25% | 2.78% | 8.02% | 8.45% |  |  | 19.98% | 6.15% | 6.408% | 4.639% | 5.13% | 3.75% | 3.69% | 3.04% | 6.33% | 7.19% | 4.2% | 5.83% | 3.619% | 10.25% |  |  |  |  | 6.998%
| 助剂C50 |  |  | 5000ppm | [8 empty] | 10.25% | [15 empty] | 10.25%
| 助剂C56 |  |  | 5000ppm | [25 empty] | 21.66%
| 助剂C25 |  |  | 2500ppm | [7 empty] | 17% | [18 empty] | 14.03%
| 助剂C12 |  |  | 1250ppm
| 助剂CW |  |  | 2500ppm
载体 | 载体G26 |  | 0.26% |  | 60万 |  |  | 84.9% | 92.58% | 71.78% | 71.44% | 82.5% | 84.9% | 80.02% | 90.95% | 90.56% | 92.92% | 92.45% | 94.46% | 94.56% | 89.72% | 86.26% | 87.93% | 91.39% | 84.96% | 93.93% | 78.98% | 70% | 89.75% | 78.34% | 83.74% | 85.65%
| 载体G17 |  | 0.17% |  | 63万
| 载体G80 |  | 0% |  | 82万 | [28 empty] | 53.96% | 53.45% | [7 empty] | 59.98% |  |  |  |  | 55.4% |  | 59.28% | [6 empty] | 50% | 55.52% | 74.51% | 59.78% | 50%
| 载体G100 |  | 0% |  | 104万 | [67 empty] | 68.33%
| 载体F3 | [31 empty] | 19% | 0.83% | 1.945% | 19.84% | 19.87% | 19.55% | 19.62% | 19.73% | 20% | 20.02% |  | 18.3% | 19.87% | 19% | 18.57% | 4.098% | 19.2% |  | 19.88% | 18.96% | 19.83% | 19.92% | 19.82% | 19.92% | 9.908% |  |  |  | 9.935% | 17.5% | 17.5% | 17.5% | 17.5% | 17.5% | 17.5% | 17.5% | 17.5% | 17.5% | 17.5% | 17.5% | 10% | 17.5% | 17.51% | 17.5% | 17.5% | 17.5% | 17.5% | 19.87%
载体F2
[7 empty] | 默认添加量 | 0.5% | 0.5% | 0.5% | 0.5% | 0.5% | 0.5% | 0.5% | 0.5% | 0.5% | 0.5% | 0.5% | 0.5% | 0.5% | 0.5% | 0.5% | 0.5% | 0.5% | 0.5% | 0.5% | 0.5% | 0.5% | 0.5% | 0.5% | 0.5% | 0.5% | 1% | 1% | 1% | 1% | 1% | 1% | 1% | 1% | 1% | 1% | 2% | 1% | 1% | 1% | 1% | 2% | 1% | 2% | 1% | 1% | 1% | 1% | 1% | 1% | 2% | 2% | 0.5% | 2% | 2% | 1% | 1% | 1% | 1% | 1% | 1% | 1% | 1% | 1% | 1% | 1% | 2% | 1% | 1% | 1% | 1% | 1% | 1% | 1%